## Sheet1
Element | Gamma Peak | Fit | Fixed Ratio Group | Calibration Parameter | Stoichiometric Guess | Yield Guess | Yield Experimental | Yield Fitted | Stoichiometric Fitted | Stoichiometric Mass | Stoichiometric Error
10B_sample1ab | 718 | FALSE |  | 1 | 0.1 | 22030.06 |  | 22030.06 | 0.1 | 0.028347 | 0
16O | 0 | FALSE |  | 1 | 0.4 | 0 |  | 0 | 0.4 | 0.181129 | 0
Fe | 0 | FALSE |  | 1 | 0.5 | 0 |  | 0 | 0.5 | 0.790524 | 0
Emin(keV)= | 3000 | Emax(keV)= | 5000 | Step(keV)= | 1 | Detector Calibration | 200 | Charge(uC)= | 1 | Thickness(ug/cm2)= | 0
Number Iterations= | 0 | Maximum Iterations= | 100 | Successful Fitting? | TRUE | Initial Damping= | 0.001 | Yield Precision= | 0.001 | Stoichiometry Precision= | 0.001
[5 empty] | NO STRAGGLING |  |  | WITH STRAGGLING
Energy (keV) | Yield 10B_sample1ab (718 keV) | Yield 16O (0 keV) | Yield Fe (0 keV) | Effic HPGE | Y / Counts/uC/sr | 10B_sample1ab (718 keV) | Effic HPGE | Y / Counts/uC/sr | Ratio
3000 | 0 | 0 | 0 | 0.007243 | 0 | 3.522057 | 0.007243 | 38.69617
3200 | 677.191741 | 0 | 0 | 0.007243 | 7440.178 | 670.198679 | 0.007243 | 7363.346 | 1.010434
3400 | 1505.466239 | 0 | 0 | 0.007243 | 16540.27 | 1498.505676 | 0.007243 | 16463.8 | 1.004645
3600 | 2560.418008 | 0 | 0 | 0.007243 | 28130.83 | 2549.868958 | 0.007243 | 28014.93 | 1.004137
3800 | 3990.501536 | 0 | 0 | 0.007243 | 43842.89 | 3976.855487 | 0.007243 | 43692.96 | 1.003431
4000 | 6179.674484 | 0 | 0 | 0.007243 | 67894.92 | 6156.129401 | 0.007243 | 67636.23 | 1.003825
4200 | 9138.841033 | 0 | 0 | 0.007243 | 100406.7 | 9115.075425 | 0.007243 | 100145.6 | 1.002607
4400 | 12428.22 | 0 | 0 | 0.007243 | 136546.5 | 12403.74 | 0.007243 | 136277.5 | 1.001974
4600 | 15786.4 | 0 | 0 | 0.007243 | 173442.2 | 15758.82733 | 0.007243 | 173139.3 | 1.00175
4800 | 19066.3 | 0 | 0 | 0.007243 | 209477.8 | 19046.89 | 0.007243 | 209264.5 | 1.001019
5000 | 22030.06 | 0 | 0 | 0.007243 | 242040.1 | 22005.47 | 0.007243 | 241770 | 1.001117
[5 empty] | ERYA BULK |  |  | ERYA PROFILING
[5 empty] | No straggling |  |  | 3 keV beam resolution